## CODE SHEET
SCHEDULE OF FINISHES
FLOORING
EXISITNG |  | PROPOSED
CODE | DESCRIPTION | CODE | DESCRIPTION
F1 | 2.5mm thick self-leveling epoxy floor coating, as in “Pro-Struct 6.5” or similar approved. On 37.5mm thick cement/sand screed, steel trowelled, strictly laid as per manufacturer’s instructions.
F1A | 30mm cast in-situ terrazzo by specialist. On 20mm leveled cement/sand screed, wood floated.
F2A | F2A 40mm cement/sand bonded screed, steel trowelled, On concrete base, prepared to receive screed.
F2B | 50mm oxide tinted cement/sand bonded screed with floor hardener, steel trowelled, On concrete base, prepared to receive screed.
F2C | 50mm cement/sand screed bonded with an approved hardening agent, steel trowelled. On concrete base, prepared to receive screed.
F2D | 50mm granolithic cement/sand screed, steel trowelled finish, on concrete base, prepared to receive screed.
F3A | 300x300mm full body natural porcelain tiles as in “Ceramica Casalrande Padana – Granitogres/Granito 1 Series” or similar approved, with 3mm wide grout joints, Colour from manufacturer’s standard colour range, On adhesive to manufacturer’s recommendations, On 30mm cement/sand screed, wood floated.
F3B | 300x300 full body polished porcelain tiles as in “Ceramica Casalrande Panada – Granitogres/Granito 1 Series or similar approved, with 3mm wide grout joints, Colour from manufacturer’s standard colour range. On adhesive to manufacturer’s recommendations. On 30mm cement/sand screed, wood floated.
F3C | F3C 600x600 full body natural porcelain tiles as in “Ceramica Casalrande Padana – Granitogre/Granito 1 Series” or similar approved, with 5mm wide grout joints, Colour from manufacturer’s standard colour range. On adhesive to manufacturer’s recommendations. On 30mm cement/sand screed, wood floated.
F3D | F3D 600x600 full body polished porcelain tiles as in “Ceramica Casalrande Panada – Granitogres/Granito 1 Series” or similar approved, with 5mm wide grout joints, Colour from manufacturer’s standard colour range, On adhesive to manufacturer’s recommendations, On 30mm cement/sand screed, wood floated.
F3E | F3E 500x500 full body natural porcelain tiles as in “Ceramica Casalrande Panada – Granitogres/Granito 1 Series” or similar approved. Colour from manufacturer’s standard colour range. On adhesive to manufacturer’s recommendations. On 30mm cement/sand screed, wood floated.
F3F | 500x500 full body polished porcelain tiles as in “Ceramica Casalrande Panada – Granitogres/Granito 1 Series” or similar approved. Colour from manufacturer’s standard colour range. On adhesive to manufacturer’s recommendations. On 30mm cement/sand screed, wood floated.
F3G | 450x450mm full body natural porcelain tiles as in “Ceramica Casalrande Panada – Granitogres/Granito 1 Series” or similar approved, with 3mm wide grout joints, Colour from manufacturer’s standard colour range, On adhesive to manufacturer’s recommendations, On 30mm cement/sand screed, wood floated.
F3H | 450 x 450mm full body polished porcelain tiles as in “Ceramica Casalrande Panada – Granitogres/Granito 1 Series” or similar approved, with 3mm wide grout joints, Colour from manufacturer’s standard colour range, On adhesive to manufacturer’s recommendations, On 30mm cement/sand screed, wood floated.
F4A | 240x116x9mm vitreous ceramic tiles with non-slip surface – acid resistant, as in “NCI Tile” or similar approved. Colour from manufacturer’s standard colour range. On adhesive to manufacturer’s recommendations. On 30mm cement/sand screed, wood floated, with 3mm wide grout joints.
F4B | 240x116mm vitreous ceramic tiles with non-slip surface – acid resistant, as in “NCI Tiles” or similar approved, with 3mm wide grout joints, Colour from manufacturer’s standard colour range. On adhesive to manufacturer’s recommendations. On 30mm cement/sand screed, wood floated, with 3mm wide grout joints.
F4C | 300x300 ceramic tiles with non – slip surface, as in “Samca Tiles” or similar approved, With 3mm wide grout joints, Colour from manufacturer’s standard colour range, On adhesive to manufacturer’s recommendations. On 30mm cement/sand screed, wood floated
F4D | 600x600mm ceramic tiles with non-slip surface, as in “Samca Tiles” or similar approved, with 5mm wide grout joints, Colour from manufacturer’s standard colour range. On adhesive to manufacturer’s recommendations. On 30mm cement/sand screed, wood floated, with 5mm wide grout joints.
F4E | 240X240mm vitreous ceramic tiles with non-slip surface – acid resistant, as in ‘NCI Tiles” or similar approved. Colour from manufacturer’s standard colour range. On adhesive to manufacturer’s recommendations. On 30mm water repellant sand/cement screed, wood floated, with 3mm wide silicone joints.
F4F | 240x150mm vitreous ceramic tiles with non-slip surface – acid resistant, as in “NCI Tiles” or similar approved. Colour from manufacturer’s recommendations. On 30mm water repellant sand/cement screed, wood floated, with 3mm wide silicone joints.
F4G | 300 x 300mm ceramic tiles with non-slip surface, as in “Samca Tiles” or similar approved, with 3mm wide grout joints, Colour from manufacturer’s standard colour range, On adhesive –to manufacturer’s recommendations, On 30mm cement/sand screed, wood floated, On “Torch-on” waterproofing, On cement/sand screed to falls (minimum 30mm), on r.c. slab
F4H | 200x200mm ceramic tiles with non-slip surface, as in “Samca Tiles” or similar approved, with 3mm wide grout joints, Colour from manufacturer’s standard colour range, On adhesive to manufacturer’s recommendations, On 30mm cement/sand screed, wood floated, with 3mm wide grout joints.
F4I | 450x450mm ceramic tiles with non-slip surface as in “Samca Tiles” or similar approved, With 3mm wide grout joints. Colour from manufacturer’s standard colour range, On adhesive to manufacturer’s recommendations, On 30mm cement/sand screed, wood floated, with 3mm wide grout joints.
F5A | 2mm thick X 2000mm wide vinyl floor sheeting as “Marley-Eclipse” or similar approved. Colour from manufacturer’s standard colour range. On acrylic adhesive to manufacturer’s recommendations. On 37.5mm thick cement/sand screed, steel throwelled. Joints to be butted grooved and heat welded as per manufacturer’s instruction
F5B | 610x610x2mm vinyl floor tiles as “Marley-Eclipse” or similar approved, Colour from manufacturer’s standard colour range, On acrylic adhesive to manufacturer’s recommendations, On 37.5mm thick cement/sand screed, steel trowelled. Joints to be butted, grooved and heat welded as per manufacturer’s instructions
F5C | 2.5mm thick x 1200 wide vinyl floor sheeting as “Marley Superflex” or similar approved. Colour from manufacturer’s standard colour range. On acrylic adhesive to manufacturer’s recommendations. On 37.5mm thick cement/sand screed, steel trowelled. Joints to be butted grooved and heat welded as per manufacturer’s instructions.
F5D | 300x300x2.5mm vinyl floor tiles as “Marley Superflex” or similar approved, Colour from manufacturer’s standard colour range, On acrylic adhesive to manufacturer’s recommendations, On 37.5mm cement/sand screed, steel trowelled
F5E | 2mm thick ‘Noraplan plus” as in “Freudenberg Bausyteme KG” or similar approved, Colour from manufacturer’s standard colour range, On acrylic adhesive to manufacturer’s recommendations, On 35mm cement/sand screed, steel trowelled
F5F | 2.5mm thick “Norament 825 as in “Freudenberg Bausysteme KG” or similar approved, With round pastilles with smooth sanded back, On acrylic adhesive to manufacturer’s recommendations, On 35mm cement/sand screed, steel trowelled
F5G | 2.5mm thick “Norament 825C” as in “Freudenberg Bausysteme KG” or similar approved, With round pastilles with smooth sanded back, On acrylic adhesive to manufacturer’s recommendations, On mild steel platform on mild steel structure
F6A | Heavy duty contract plain backed carpet sheeting as in “Belgotex Carpets” or similar approved. Total mass over 1300gr//m2, Colour from manufacturer’s standard range, On acrylic adhesive to manufacturer’s recommendations, On 35mm cement/sand screed, steel trowelled
F6B | 500x500mm heavy duty contract bitumen backed carpet tiles as in “Belgotex – Berber Point” or similar approved, Total mass over 1300gr/m2, Colour from manufacturer’s standard range, On adhesive to manufacturer’s recommendations, On 35mm cement sand screed, steel trowelled
F6C | Wall to wall carpet sheeting, commercial use, grade A (imported), Colour from manufacturer’s standard range, On acrylic adhesive to manufacturer’s recommendations, On 35mm cement/sand screed, steel trowelled
F6D | Wall to wall carpet sheeting, commercial use, grade A (local), Colour from manufacturer’s standard range, On acrylic adhesive to manufacturer’s recommendations, On 35mm cement/sand screed, steel trowelled
F6E | Wall to wall carpet sheeting, commercial use, grade B (imported), Colour manufacturer’s standard range, On acrylic adhesive to manufacturer’s recommendations, On 35mm cement/sand screed, steel trowelled
F6F | Wall to wall carpet sheeting, commercial use, grade B (local), Colour from manufacturer’s standard range, On acrylic adhesive to manufacturer’s recommendations, On 35mm cement/sand screed, steel trowelled
F7 | Demountable computer accessible floor panels as in “Marazzi – Techinica” or similar approved, with porcelain tiles finish.
F8 | Power floated concrete slab as per Engineers requirements.
F8A | Drivestone precast concrete pavers (mixed/plain & tinted), On 30mm sand bedding, On 150mm compacted fill
F8B | 200 x 200mm “Beta” or similar approved. Terracota tiles, with 5mm grout joints, colour – to architect’s approval On 30 cement/sand screed.
F8C | 200 x 200mm “Beta” or similar approved. Terracota tiles, with 5mm grout joints, colour – to architect’s approval On cement/sand screed to falls (min 30mm).
F8D | 200x100x50mm concrete pavers as in “Kwena Rocla” or similar approved, on 30mm sand bedding.
F9 | 300x300x25mm pre-cast concrete pavers as in “Kwena Rocla” or similar approved. On 20mm cement/sand screed, on waterproofing layer.
F10 | 500x500x50mm pre-cast concrete paving slabs as in “Kwena Rocla” or similar approved with smooth finish. On 20mm cement/sand mortar.
F11 | 600 x 600 x 40mm precast concrete paving slabs with smooth finish, laid on 30mm sand bedding, on 150mm compacted fill
F11A | 600 x 600x 40mm precast concrete paving slabs with smooth finish, on 20mm cement/sand screed, on heavy duty polythene sheet, on 50mm expanded polystyrene, on “Torch-on” water proofing, on cement/sand screed to falls (min 30mm)
F11B | 600x600x40mm precast concrete paving slabs with smooth finish, on 30mm cement/sand bedding, on 100mm concrete slab, on 150mm compacted fill
F11C | 500 x 500 x 40mm precast concrete paving slabs with smooth finish, laid on 30mm sand bedding, on 150mm compacted fill
F12 | 40mm thick layer of crushed stone (gravel), on heavy duty polythene sheet, on 50mm expanded polystyrene, on “Torch-on” water proofing, on cement/sand screed to falls (minimum 30mm).
F13 | 600 x 600mm x 20mm natural stone tiles (granite), On adhesive to manufacturer’s recommendations, on 30mm cement /sand screed, wood floated.
F13A | 600 x 600x20mm polished stone tiles (granite) On adhesive – to manufacturer’s recommendations, on 30mm cement/sand screed, wood floated
F13B | 600x600x20mm natural stone tiles (granite) with moulded pieces, where required, on 30mm cement/sand bedding, on 75mm concrete slab
F13C | 600x600x20mm grooved natural stone tiles/slabs, on 30mm cement/sand bedding, on 150mm compacted earth.
F14 | 600x600x20mm precast concrete tiles with tinted terrazzo, textured finish, On adhesive to - manufacturer’s recommendations, on 30mm cement /sand screed, wood floated.
F14A | 600x600x20mm precast concrete tiles with tinted terrazzo, polished finish, On adhesive to - manufacturer’s recommendations on 30mm cement /sand screed, wood floated.
F14B | 600x600x20mm precast concrete tiles with tinted terrazzo, textured finish, On 20mm cement/sand screed, on heavy duty polythene sheet, On 50mm expanded polysterene, on “Torch On” waterproofing, on cement /sand screed to falls (min 30mm).
F15 | 500 x 500x20mm natural stone tiles (granite). On adhesive to manufacturer’s recommendations, on 30mm cement /sand screed, wood floated
F15A | 500 x 500x20mm polished stone tiles (granite) On adhesive – to manufacturer’s recommendations, on 30mm cement/sand screed, wood floated
F16 | 500x500x20mm precast concrete tiles with tinted terrazzo, textured finish On adhesive to - manufacturer’s recommendations, on 30mm cement /sand screed, wood floated
F16A | 500x500x20mm precast concrete tiles with tinted terrazzo, polished finish On adhesive to - manufacturer’s recommendations on 30mm cement /sand screed, wood floated
F16B | 500x500x20mm precast concrete tiles with tinted terrazzo, textured finish laid on 30mm sand bedding, on 150mm compacted fill.
F17 | 20mm thick pre-mixed asphalt.
F17A | Slurry seal on 20mm thick pre-mixed asphalt, on bridging primer, on 70mm thick crusher stone sub-base, on 100mm thick crusher run base, on compact earth.
F18 | Glitterstone slates, on 20mm c/s bedding, on Torch-on waterproofing, on cement/sand screed to falls (minimum 30mm), woodfloated to approved size.
F18A | Glitterstone slates to approved size on 20mm c/s bedding on heavy duty polythene sheet , On 50mm expanded polysterene, On “Torch-on” waterproofing, On cement/sand screed to falls (min 30mm) on R.C slab/ roof structure
F19 | Natural stone tiles (granite) –size 400x400x20mm or smaller, On adhesive –to manufacturers recommendations, On 30mm cement/sand screed, wood floated
F19A | Polished stone tiles (granite) –size 400x400x20mm or smaller, On adhesive –to manufacturers recommendations, On 30mm cement/sand screed, wood floated
F19B | Natural stone tiles (granite) –size 400x400x20mm or smaller, on 20mm cement/sand bedding, On torch-on water proofing, On cement/sand screed to falls (minimum 30m), wood floated
F19C | Natural stone tiles (granite) –size 400x400x20mm or smaller, on 20mm cement/sand bedding, On heavy duty polythene sheet, On 50mm expanded polysterene, On “Torch-on” waterproofing, On cement/sand screed to falls (min 30mm), on R.C slab
F20 | Natural stone tiles (granite) –bigger than 600x600x20mm, On adhesive –to manufacturers recommendations, On 30mm cement/sand screed, wood floated
F20A | Polished stone tiles (granite) –bigger than 600x600x20mm, On adhesive –to manufacturers recommendations, On 30mm cement/sand screed, wood floated
F21 | Tinted interlocking pre-cast concrete tiles/blocks with smooth finish, Colour- to Architects approval. On 20mm cement/sand bedding, on heavy duty polythene sheet, On 50mm expanded polysterene, On “Torch-on” waterproofing, On cement/sand screed to falls (min 30mm), on R.C slab /m/s roof structure.
F22 | Powder coated aluminium sheeting, on steel structure
F22A | Powder coated aluminium composite pane;, colour – to Architect’s approval, On aluminum braring, on mild structure.
F23 | Mastic asphalt on cement/sand screed to falls (minimum 30mm), on R.C slab.
F23A | Mastic Asphalt on 20mm cement/sand screed, on heavy duty polythene sheet, On 50mm expanded polysterene, On c/s screed to falls (min 30mm), on structural slab
F24 | 75x300x10mm timber flooring, On adhesive to manufacturer’s recommendations, On 35mm c/s screed, steel trowelled.
F24A | Timber laminated flooring, On adhesive to manufacturer’s recommendations, On 35mm c/s screed, steel trowelled.
F25 | Galvanised open steel flooring, on steel structure
F26 | Three coats of “Duraslurry” cementations waterproofing, On 30mm 1:4 cement/sand screed, on r.c slab
F27 | 400mm top soil on “ Gravifilter” loose laid, On “Gravidrain” board, On two waterproofing layers, On separating “Biecran” layers, on primer, on cement sand screed to falls (min 30mm), On r.c slab By Siplast or similar approved.
F51 | Vitrified tiles - (ALT For F3A / F6B / F24)
F52 | 300 X 300mm External grade vitrified tiles, non-slip surface (ALT For F4G)
F53 | External grade Vitrified tile with smooth finish, on 20mm cement/sand screed, on heavy duty polythene sheet, on 50mm expanded polystyrene, on “Torch-on” water proofing, on cement/sand screed to falls (min 30mm) - (ALT For F11A / F14 / F14A)
F54 | 300 X 450mm Ceramic tiles, non-slip surface - (ALT For F4C)
F55 | 40mm Cement / sand bonded screed - (ALT For F5C)
F56 | Granite Tread & Riser - (ALT For F3A / F13)
F57 | 500 X 500 X 40mm Precast conc. Paving slab laid on 30mm sand bedding on 150mm compacted fill - (Internal courtyard)
SKIRTING
EXISITNG |  | PROPOSED
CODE | DESCRIPTION | CODE | DESCRIPTION
S1 | 2.5mm self-leveling epoxy floor coating as in “Pro-Struct 6.5” or similar approved, On 75mm high cement/sand skirting, with coved base and top, steel trowelled, On brickwork/block work, prepared to receive bonded skirting.
S1A | 75mm highx20mm cast in-situ terrazzo skirting, with coved base and top, colour and aggregate to match floor, On brickwork/block work prepared to receive skirting.
S2A | 75mm high cement/sand skirting, with coved base and top, steel trowelled, On brickwork/block work, prepared to receive bonded skirting.
S2B | 75mm high oxide tinted cement/sand skirting as in “ABE Koroplate” of similar approved, with coved base and top, steel trowelled. On brickwork/block work, prepared to receive bonded skirting.
S2C | 250mm high cement/sand skirting, with coved base and top, steel trowelled, On brickwork/block work, prepared to receive bonded skirting.
S2D | 75mm high granolithic skirting, with coved top and base, steel trowelled finish, On brickwork/concrete, prepared to receive skirtings.
S3A | 100mm highx300mm natural porcelain skirting tiles with coved top as in “Ceramica Casalrande Padana – Granitogres/Granito 1 Series” or similar approved, Colour from manufacturer’s standard range, On adhesive - to manufacturer’s recommendations, On cement/sand plaster, wood floated, On brickwork/block work, prepared to receive plastering.
S3B | 100mm highx600mm natural porcelain skirting tiles with coved top as in “Ceramica Casalrande Padana – Granitogres/Granito 1 Series” or similar approved, Colour from manufacturer’s standard range, On adhesive - to manufacturer’s recommendations, On cement/sand plaster, wood floated, On brickwork/block work, prepared to receive plastering.
S3C | 100mm highx300mm polished porcelain skirting tiles with coved top as in “Ceramica Casalrande Padana – Granitogres/Granito 1 Series” or similar approved, Colour from manufacturer’s standard range. On adhesive - to manufacturer’s recommendations, On cement/sand plaster, wood floated, On brickwork/block work, prepared to receive plastering.
S3D | 100mm highx600mm polished porcelain skirting tiles with coved top as in “Ceramica Casalrande Padana – Granitogres/Granito 1 Series” or similar approved, Colour from manufacturer’s standard range, On adhesive to manufacturer’s recommendations, On cement/sand plaster, wood floated, On brickwork/block work, prepared to receive plastering.
S3E | 100mm highx500 natural porcelain skirting tiles with coved top as in “Ceramica Casalrande Padana – Granitogres/Granito 1 Series” or similar approved, Colour from manufacturer’s standard range, On adhesive - to manufacturer’s recommendations, On cement/sand plaster, wood floated, On brickwork/block work, prepared to receive plastering.
S3F | 100mm highx500mm polished porcelain skirting tiles with coved top as in “Ceramica Casalrande Padana – Granitogres/Granito 1 Series” or similar approved, Colour from manufacturer’s standard range, On adhesive to manufacturer’s recommendations, On cement/sand plaster, wood floated, On brickwork/block work, prepared to receive plastering.
S3G | 75mm high natural porcelain skirting tiles with coved top as in “Ceramica Casalrande Padana – Granitogres/Granito 1 Series” or similar approved, Colour from manufacturer’s standard range, On adhesive to manufacturer’s recommendations, On cement/sand plaster, wood floated, On brickwork/block work, prepared to receive plastering.
S3H | 75mm high polished porcelain skirting tiles with coved top as in “Ceramica Casalrande Padana – Granitogres/Granito 1 Series” or similar approved, Colour from manufacturer’s standard range, On adhesive to manufacturer’s recommendations, On cement/sand plaster, wood floated, On brickwork/block work, prepared to receive plastering.
S3I | 150mm high natural porcelain skirting tiles with coved top as in “Ceramica Casalrande Padana – Granitogres/Granito 1 Series” or similar approved, Colour from manufacturer’s standard range, On adhesive to manufacturer’s recommendations, On cement/sand plaster, wood floated, On brickwork/block work, prepared to receive plastering.
S3J | 150mm high polished porcelain skirting tiles with coved top as in “Ceramica Casalrande Padana – Granitogres/Granito 1 Series” or similar approved, Colour from manufacturer’s standard range, On adhesive to manufacturer’s recommendations, On cement/sand plaster, wood floated, On brickwork/block work, prepared to receive plastering.
S4A | 100mm highx240mm vitreous ceramic skirting tiles, with coved top Colour from manufacturer’s standard range, on adhesive. On adhesive to manufacturer’s recommendations, on cement /sand plaster, wood floated, On brickwork, prepared to receive plastering.
S4B | 100mm highx300mm ceramic skirting tiles, with coved top as in “Samca Tiles” or similar approved, Colour from manufacturer’s standard range, On adhesive - to manufacturer’s recommendations, On cement/sand plaster, wood floated, On brickwork/block work, prepared to receive plastering.
S4C | 250x300mm ceramic tiles sloped skirting, with coved top as in “Samca Tiles” or similar approved, Colour from manufacturer’s standard range, On adhesive - to manufacturer’s recommendations, On cement/sand plaster, wood floated, On brickwork/block work, prepared to receive plastering.
S4D | 75mm high ceramic skirting tiles, with coved top as in “Samca Tiles” or similar approved, Colour from manufacturer’s standard range, On adhesive - to manufacturer’s recommendations, On cement/sand plaster, wood floated, On brickwork/block work, prepared to receive plastering.
S4E | 150mm high ceramic skirting tiles, with coved top as in “Samca Tiles” or similar approved, Colour from manufacturer’s standard range, On adhesive - to manufacturer’s recommendations, On cement/sand plaster, wood floated, On brickwork/block work, prepared to receive plastering.
S5A | Vinyl floor sheeting over back up of extruded coved vinyl section (as “Marley MCF54”) with edge strip on top of floor sheeting (as “Marley MFE 16”). Colour-from manufacturer’s standard range, On adhesive - to manufacturer’s recommendations. On cement/sand plaster steel trowelled, On brickwork/block work, prepared to receive plastering.
S5B | 100mm highx28mm extruded vinyl section (as “Marley MFE 3”), Colour from manufacturer’s standard range, On adhesive - to manufacturer’s recommendations, On cement/sand screed, steel trowelled, On brickwork/block work, prepared to receive plastering.
S5C | Vinyl floor sheeting over back up of extruded coved vinyl section (as “Marley MCF54”) H= 650mm Colour-from manufacturer’s standard range, On adhesive - to manufacturer’s recommendations. On cement/sand plaster steel trowelled, On brickwork/block work, prepared to receive plastering.
S6A | 108x19mm hardwood, profiled at top, including 19x19mm quadrant, Painted with enamel or varnished, On cement sand plaster, wood floated, On brickwork/block work base, prepared to receive plastering.
S6B | 69x19mm hardwood, profiled at top, including 19x19mm quadrant, painted with eggshell enamel or matt varnished, On cement sand plaster, wood floated, On brickwork/block work base, prepared to receive plaster. |  | Vitrified tile skirting - 100mm
S6C | 69x19mm hardwood, profiled at top. painted with eggshell enamel or matt varnished. On cement sand plaster, wood floated, On brickwork/block work base, prepared to receive plastering.
S6D | 150mm high moulded hardwood skirting, including 19x19mm quadrant, painted with eggshell enamel paint, Colour - to Architects approval, On cement/sand plaster, wood floated, On brickwork/concrete base, prepared to receive plaster.
S6E | 150mm high moulded hardwood skirting, including 19x19mm quadrant, matt varnished, Colour-to Architects approval, On cement/sand plaster, wood floated, On brickwork/concrete base, prepared to receive plaster.
S7A | 100mm highx50x3mm “Nora/S3003 A” skirting as in “Freudenberg Bausyteme KG” or similar approved. Colour from manufacturer’s standard range. On adhesive - to manufacturer’s recommendations. On cement/sand screed, steel trowelled. On brickwork/block work, prepared to receive plastering.
S7B | 60mm high x 12x2.8mm “Nora/S 1023 U” skirting as in “Freudenberg Bausyteme KG” or similar approved. Colour from manufacturer’s standard range. On adhesive - to manufacturer’s recommendations. On cement/sand screed, steel trowelled. On brickwork/block work, prepared to receive plastering
S8 | 100mm high x 600x20mm natural stone skirting (granite), On adhesive - to manufacturer’s recommendations, On cement/sand plaster, wood floated, On brickwork/block work, prepared to receive plastering.
S8A | 100mm high x 600x20mm polished stone skirting (granite), On adhesive - to manufacturer’s recommendations, On cement/sand plaster, wood floated, On brickwork/block work, prepared to receive plastering.
S9 | 100mm highx600 x 20mm precast concrete tiles with tinted terrazzo, textured finish, On adhesive - to manufactures recommendations, On cement/sand plaster, wood floated, On brickwork, prepared to receive plastering
S9A | 100mm highx600 x 20mm precast concrete tiles with tinted terrazzo, polished finish, On adhesive - to manufactures recommendations, On cement/sand plaster, wood floated, On brickwork, prepared to receive plastering.
S10 | 100mm highx500x20mm natural stone skirting (granite), On adhesive - to manufacturer’s recommendations, On cement/sand plaster, wood floated, On brickwork/block work, prepared to receive plastering.
S10A | 100mm high x 500x20mm polished, stone skirting (granite), On adhesive - to manufacturer’s recommendations, On cement/sand plaster, wood floated, On brickwork/block work, prepared to receive plastering.
S11 | 100mm high x 500mm precast concrete tiles with tinted terrazzo, textured finish, On adhesive - to manufactures recommendations, On cement/sand plaster, wood floated, On brickwork, prepared to receive plastering.
S11A | 100mm high x 500mm precast concrete tiles with tinted terrazzo, polished finish, On adhesive - to manufactures recommendations, On cement/sand plaster, wood floated, On brickwork, prepared to receive plastering.
S12 | Aluminium skirting, fixed to walls, 100mm high, powder coated finish, colour to Architect’s approval.
S13 | 180x55mm aluminium power skirting; powder coated finish, colour to Architect’s approval.
S14 | 150mm high natural stone (granite) skirting, 20mm thick, On adhesive - to manufacturer’s recommendations, On cement/sand plaster, wood floated, On brickwork/block work, prepared to receive plastering.
S15 | 150mm high polished stone (granite) skirting, 20mm thick, On adhesive - to manufacturer’s recommendations, 851300-1 On cement/sand plaster, wood floated, On brickwork/block work, prepared to receive plastering.
S16 | Timber laminated floor skirting, on adhesive – to manufacturer’s recommendations, On cement/sand/ plaster, wood floated On brickwork/block work, Prepared to receive plasterwork
S17 | 200mm high “Beta” or similar approved terracotta skirtings, On cement/ sand plaster, wood floated On brickwork, prepared to receive plasterwork.
S51 | Vitrified tiles - 100mm (ALT For S6B)
S52 | 75mm high cement / sand skirting - (ALT For S6C)
S53
S54
WALL
EXISITNG |  | PROPOSED
CODE | DESCRIPTION | CODE | DESCRIPTION
W1A | Undercoat and two coats of internal quality PVA paint, colour from manufacturer’s standard colour range, On skim coat steel trowelled, On cement/sand plaster, wood floated. On brickwork/block work/concrete base, prepared to receive plasterwork.
W1B | Undercoat and two coats of internal quality PVA paint, colour from manufacturer’s standard colour range, On cement/sand plaster, wood floated, On brickwork/block work/concrete base, prepared to receive plasterwork.
W1C | Undercoat and two coats of internal quality PVA paint, colour from manufacturer’s standard colour range, On cement/sand plaster, steel trowelled, On brick work/block work/concrete base, prepared to receive paintwork.
W1D | Undercoat and two coats of internal quality PVA paint, colour from manufacturer’s standard colour range, On skim coat steel trowelled, On 20mm barium plaster, wood floated, On brickwork//block work/concrete base, prepared to receive plasterwork.
W1E | Undercoat and two coats of internal quality PVA paint, colour from manufacturer’s standard colour range, On brickwork/concrete base, prepared to receive paintwork.
W2A | Undercoat and two coats of external quality PVA paint, colour from manufacturer’s standard colour range, On cement/sand plaster, wood floated, On brickwork/concrete base, prepared to receive plasterwork.
W2B | Undercoat and two coats of external quality PVA paint, colour from manufacturer’s standard colour range, On cement/sand plaster, steel trowelled, On brickwork/block work/concrete base, prepared to receive plasterwork.
W2C | Undercoat and two coats of external quality PVA paint, colour from manufacturer’s standard colour range, On brickwork/block work/concrete base, prepared to receive paintwork.
W3A | Undercoat and two coats of oil based paint with eggshell enamel finish as in “Polvin Super Acrylic” or similar approved, Colour from manufacturer’s standard colour range, On skim coat, steel trowelled, On cement/sand plaster, wood floated, On brickwork/block work//concrete base, prepared to receive plasterwork.
W3B | Undercoat and two coats of oil based paint, eggshell enamel finish, colour from manufacturer’s standard colour range, On cement/sand plaster steel trowelled, On brickwork/block work, concrete base prepared to receive plasterwork.
W3C | Undercoat and two coats of oil based paint, eggshell enamel finish, colour from manufacturer’s standard colour range, On cement/sand plaster, wood floated. On brickwork/blockwork/concrete base, prepared to receive plasterwork.
W3D | Undercoat and two coats of oil based paint, eggshell enamel finish, colour from manufacturer’s standard colour range, On brickwork/blockwork/concrete base, prepared to receive paintwork.
W3E | Undercoat and two coats of “Pro-Struct Muraflex 684/6”, high build, high sheen acrylic coating, applied strictly as per manufacturer’s instructions, colour from manufacturer’s standard colour range, On cement/sand plaster, steel trowelled, On brickwork/blockwork/concrete base, prepared to receive plasterwork.
W4A | 240x116X9mm vitreous ceramic wall tiles with 3mm grout joints, Colour from manufacturer’s standard colour range, On adhesive - to manufacturer’s recommendations, On cement/sand plaster, wood floated, On brickwork/block work, prepared to receive plasterwork.
W4B | 116x116x9mm vitreous ceramic wall tiles with 3mm grout joints, Colour from manufacturer’s standard colour range, On adhesive - to manufacturer’s recommendations, On cement/sand plaster, wood floated, On brickwork/block work, prepared to receive plasterwork
W4C | 150x150 ceramic wall tiles with 3mm grout joints, Colour from manufacturer’s standard colour range, On adhesive - to manufacturer’s recommendations, On cement/sand plaster, wood floated, On brickwork/block work, prepared to receive plasterwork.
W4D | 240x116mm vitreous ceramic wall tiles, with 3mm grout joints, to 2100mm height AFFL, Undercoat and two coats of internal quality PVA paint on remainder, Colour from manufacturer’s standard colour range, On adhesive to manufacturer’s recommendations, On cement/sand plaster, wood floated, On brickwork/block work, prepared to receive plasterwork.
W4E | 150x150mm glazed ceramic wall tiles, with 3mm grout joints, to 2100mm height AFFL, Undercoat and two coats of internal quality PVA paint on remainder, Colour from manufacturer’s standard colour range, On adhesive - to manufacturer’s recommendations, On cement/sand plaster, wood floated, On brickwork/block work, prepared to receive plasterwork
W4F | 150x150mm glazed ceramic wall tiles splashback, with 3mm grout joints, 450mm above kitchen units/wash hand basin, On adhesive to manufacturer’s recommendations, Undercoat and two coats of internal quality PVA paint on remainder, Colour from manufacturer’s standard colour range, On cement/sand plaster wood floated, On brickwork/block work prepared to receive plasterwork.
W4G | 150x150mm glazed ceramic wall tiles, with 3mm grout joints, to 1600mm high AFFL, On adhesive to manufacturer’s recommendations, Undercoat and two coats of internal quality PVA paint on remainder, Colour from manufacturer’s standard colour range, On cement/sand plaster wood floated, On brickwork/block work prepared to receive plasterwork
W4H | 300x300mm glazed ceramic wall tiles, with 3mm grout joints, to 2100mm height AFFL, On adhesive to manufacturer’s recommendations, One undercoat and two coats PVA paint, internal quality on remainder, Colour –to Architects approval, On cement/sand plaster, wood floated, On brickwork/block work, prepared to receive plasterwork.
W4I | 200x200mm glazed ceramic wall tiles, with 3mm grout joints, to 2100mm height AFFL, 0n adhesive to manufacturer’s recommendations, One undercoat and two coats PVA paint, internal quality on remainder, Colour –to Architects approval, On cement/sand plaster, wood floated, On brickwork/block work, prepared to receive plasterwork.
W5 | Face brick, dark as in “Beta” or similar approved.
W6 | 300x300mm full body natural porcelain tiles with 3mm grout joints, to 2100m height AFFL, On adhesive – to manufacturer’s recommendations, One undercoat and two coats PVA paint, internal quality on remainder, Colour-to Architects approval, On cement/sand plaster, wood floated, On brickwork/block work, prepared to receive plasterwork
W6A | 300x300mm full body porcelain tiles, with 3mm grout joints to 2100m height AFFL, On adhesive – to manufacturer’s recommendations, One undercoat and two coats PVA paint, internal quality on remainder, Colour-to Architects approval, On cement/sand plaster, wood floated, On brickwork/block work, prepared to receive plasterwork.
W7 | 13mm thickx150mm veneered tongue and groove block board with hard wood frame and edging, On 38x38mm soft wood brandering at 300 centres.
W7A | Decorative timber cladding, On cement/sand plaster, woodfloat finish, On brickwork/concrete base, prepared to receive plasterwork.
W7B | Decorative timber cladding, On timber/steel subframe, On mild steel structure
W8 | 600x600x20mm natural stone (granite/marble) wall cladding, On adhesive - to manufacturer’s recommendations, On cement/sand plaster, wood floated, On brickwork/concrete base, prepared to receive plasterwork.
W8A | 600x 600x20mm polished stone (granite/marble) wall cladding On adhesive - to manufacturer’s recommendations, On cement/sand plaster, wood floated, On brickwork/concrete base, prepared to receive plasterwork
W8B | Decorative natural/polished stone cladding (granite/marble), 20mm thick, On adhesive - to manufacturer’s recommendations, On cement/sand plaster, wood floated, On brickwork/concrete base, prepared to receive plasterwork.
W8C | Decorative natural/polished stone cladding (granite/marble), 20mm thick, to 1800mm height AFFL, On adhesive - to manufacturer’s recommendations, On cement/sand plaster, wood floated, On brickwork/concrete base, prepared to receive plasterwork
W9 | 600x600x20mm precast concrete wall cladding (granite/marble) tiles with tinted terrazzo, textured finish, On adhesive - to manufacturer’s recommendations, On cement/sand plaster, wood floated, On brickwork/concrete base, prepared to receive plaster.
W10 | 600x600x20mm precast concrete wall cladding tiles with tinted terrazzo, polished finish, On adhesive - to manufacturer’s recommendations, On cement/sand plaster, wood floated, On brickwork/concrete base, prepared to receive plaster
W11 | 30x50mm stone cladding, length varies, On cement/sand plaster, On brickwork/concrete base, prepared to receive plaster.
W12 | “Diamontite” finish, on cement/sand plaster, On brickwork/concrete base, prepared to receive plasterwork
W12A | “Diamontite” finish, on gypsum plasterboard panels, On timber/steel subframe, On mild steel structure.
W13 | Mirror on plywood backing, fixed to walls.
W14A | Partition panels with formica finish, to Architect’s approval.
W14B | Partition panels with timber laminate finish, to Architect’s approval
W14C | Partition panels with vinyl laminate finish, to Architect’s approval
W14D | One undercoat and two coats PVA , interior quality, On gypsum plasterboard/drywall partition panel.
W15 | “Three coats of “Duraslurry” cementitious waterproofing, On 1:4 cement /sand plaster, On brick /concrete walls.
W51 | 300 X 450mm glazed ceramic wall tiles, splashback with 3mm grout joint,450mm above kitchen units/ hand wash basin (ALT For W4F)
W52 | 300 X 450 mm Glazed ceramic wall tiles with 3mm grout joint, to 1600mm high AFFL. (ALT For W4G)
W53 | 300 X 450mm Glazed ceramic wall tiles with 3mm grout joint, to 2100mm high AFFL. - (ALT For W4H)
W54 | Combination of granite and vitrified tile based on design (ALT For W8A / W11)
W55 | Partition panel (combination of gypsum board with PVA paint ply & laminate finish upto 1800mm based on design (ALT For W14B)
W56
W57
CEILING
EXISITNG |  | PROPOSED
CODE | DESCRIPTION | CODE | DESCRIPTION
C1A | Undercoat and two coats of internal quality PVA paint, colour from manufacturer’s standard colour range, On skim coat, steel trowelled, On cement/sand plaster, wood floated, On concrete base, prepared to receive plasterwork.
C1B | Undercoat and two coats of internal quality PVA paint, colour from manufacturer’s standard colour range, On cement/sand plaster, wood floated, On concrete base, prepared to receive plasterwork.
C1C | Undercoat and two coats of internal quality PVA paint, colour from manufacturer’s standard colour range, On cement/sand plaster, steel trowelled, On concrete base, prepared to receive plasterwork.
C1D | Undercoat and two coats of internal quality PVA paint, colour from manufacturer’s standard colour range, On concrete base, prepared to receive paintwork.
C1E | Undercoat and two coats of external quality PVA paint, colour from manufacturer’s standard colour range, On skim coat, steel trowelled, On 9.5mm gypsum plasterboard with taped and concealed joints, On 38x38 softwood brandering at 400mm c/c, hung from timber/steel trusses/joists.
C1F | Undercoat and two coats of external quality PVA paint, colour from manufacturer’s standard colour range. On skim coat, steel trowelled, On cement/sand plaster, wood floated, On concrete base, prepared to receive plasterwork.
C1G | Undercoat and two coats of external quality PVA paint, colour from manufacturer’s standard colour range, On cement/sand plaster, steel trowelled, On concrete base, prepared to receive plasterwork
C2A | Undercoat and two coats of oil based paint, colour from manufacturer’s standard colour range, On skim coat, steel trowelled, On cement/sand plaster, wood floated, On concrete base, prepared to receive plasterwork.
C2B | Undercoat and two coats of oil based paint, colour from manufacturer’s standard colour range, On cement/sand plaster, wood floated, On concrete base, prepared to receive plasterwork.
C2C | Undercoat and two coats of oil based paint, colour from manufacturer’s standard colour range, On cement/sand plaster, steel trowelled, On concrete base, prepared to receive plasterwork.
C2D | Undercoat and two coats of oil based paint, colour from manufacturer’s standard colour range, On 9.5mm gypsum plasterboard with taped and concealed joints, On 38x38 softwood brandering at 400mm c/c, hung from timber/steel trusses/joists.
C2E | Undercoat and two coats of oil based paint, colour from manufacturer’s standard colour range, On skim coat, steel troweled, On 9.5mm gypsum plasterboard with taped and consealed joints, On 38x38 softwood brandering at 400mm c/c hung from timber steel trusses/joists.
C3A | Undercoat and two coats of internal quality PVA paint, colour from manufacturers standard colour range, On skim coat, steel trowelled, On 20mm barium plaster, wood floated, On concrete base prepared to receive plasterwork.
C3B | Undercoat and two coats of internal quality PVA paint, colour from manufacturer’s standard colour range, On skim coat, steel trowelled, On 20mm barium plaster wood floated, On concrete base prepared to receive plasterwork.
C3C | Undercoat and two coats of internal quality PVA paint, colour from manufacturer’s standard colour range, On 20mm barium plaster, steel trowelled, On concrete base prepared to receive plasterwork.
C3D | Undercoat and two coats of internal quality PVA paint, colour from manufacturer’s standard colour range, On skim coat, steel trowelled, On 9.5mm gypsum plasterboard, On concealed metal H-Strips, hung from below concrete slab, finished with 20mm barium plaster.
C3E | Undercoat and two coats of internal quality PVA paint, colour from manufacturer’s standard colour range, On skim coat, steel trowelled, On 9.5mm gypsum plasterboard with taped and concealed joints, On concealed metal H-Strips, hung from below concrete slab/roof structure.
C3F | Undercoat and two coats of internal quality PVA paint, colour from manufacturer’s standard colour range, On skim coat, steel trowelled, On 9.5mm gypsum plasterboard with taped joints, On 38 x 38mm soft wood brandering at 400mm c/c, hung from timber steel trusses/joists.
C3G | Undercoat and two coats of external quality PVA paint, colour from manufacturer’s standard colour range, On skim coat, steel trowelled, On 9.5mm gypsum plasterboard with taped and concealed joints, On concealed metal H-Strips, hung from below concrete slab/roof structure
C3H | Undercoat and two coats of internal quality PVA paint, colour from manufacturer’s standard colour range, On skim coat, steel trowelled, On 9.5mm gypsum plasterboard (cascading) with taped and concealed joints, On concealed metal H-Strips, hung from below concrete slab/roof structure
C4A | 600x600mm mineral fibre ceiling tiles as in “Masonite-Sound Stop”, with R.E. edge or similar approved with 24mm T-Bar fixing as part of ceiling grid suspension system, hung from concrete slab or roof structure.
C4B | 600x1200mm mineral fibre ceiling tiles as in “Masonite-Sound Stop”, with R.E. edge or similar approved with 24mm T-Bar fixing as part of ceiling grid suspension system, hung from concrete slab or roof structure
C4C | 600x600mm mineral fibre ceiling tiles as in Masonite-Sound Stop” or similar approved, with exposed T-bar fixing as part of ceiling grid suspension system hung from concrete slab or roof structure.
C4D | C4D 600x1200mm mineral fibre ceiling tiles as in “Masonite-Sound Stop” or similar approved, with exposed T-bar fixing as part of ceiling grid suspension system, hung from concrete slab, or roof structure.
C4E | 600x1200mm mineral fibre ceiling tiles as in “Masonite-Sound Stop” or similar approved, with exposed T-bar fixing as part of ceiling grid suspension system hung from concrete slab finished with 20mm barium plaster.
C4F | 600x600mm mineral fibre ceiling tiles as in “Masonite-Sound Stop” or similar approved, with revealed edge with 15mm T-Bar fixing as part of ceiling grid suspension system, hung from concrete slab or roof structure
C4G | 600x600mm “Orcal” metal ceiling tiles, as in “Armstrong” “Masonite or similar approved, with revealed edge with 15mm T-Bar fixing as part of ceiling grid suspension system, hung from roof structure/or r.c slab.
C4H | 600x600mm “Madera” wood ceiling tiles as in “Armstrong Masonite” or similar approved, with 15mm T-Bar fixing as part of ceiling grid suspension system, hung from roof structure/or r.c slab.
C4I | 600x600mm “Visual” open cell ceiling tiles, as in Armstrong or similar approved, with 15mm T-Bar fixing as part of ceiling grid suspension system, hung from roof structure/or r.c slab.
C4J | Composite powdercoated aluminium panel cladding, on mild steel structure.
C5 | Pre-painted wood-wool 600x1200x25mm magnetite bonded normal fibreboard ceiling panels (as “Heraklith” of similar approved), On exposed metal grid suspension system (as “Sagex” or similar approved), coated with polyester enamel, colour from manufacturer’s standard colour range.
C6 | 600x1200x4mm “Everite” vinyl clad or similar approved fibre ceiling board, on exposed T-bar suspended ceiling grid, hung from timber trusses or steel joists.
C6A | 600x1200x4mm “Everite” vinyl clad or similar approved fibre ceiling board, on exposed T-bar suspended ceiling grid, hung from timbre trusses or steel joists.
C6B | Undercoat and two coats of high gloss oil paint, On skim coat, steel trowelled, On 1200x3600x6mm “Everite” or similar approved fibreboard panels, On concealed metal H-Strips at 1200 centres, Ceiling panels-butt jointed, taped and sealed for air tightness.
C6C | Vinyl clad “Everite” fibreboard, ceiling panels, 6mm thick, On exposed metal H-Strips to sit between purlins and roof sheeting.
C7A | Pre-painted and pre-formed aluminium linear ceiling, fixed in modules to stringers by clipping with open joints as in “Luxalon” Aluminium Linear Ceiling – Type 84C or similar approved.
C8 | Skylight type A.
C8A | Skylight type B.
C9 | Undercoat and two coats PVA paint, internal quality, colour from manufacturer’s standard colour range, On skim coat, steel trowelled, On 9.5mm gypsum plaster board bulkhead, On concealed steel structure, fixed to concrete slab and wall.
C10 | Undercoat and two coats PVA paint, external quality, Colour from manufacturer’s standard colour range, On skim coat, steel trowelled, On 9.5mm gypsum plaster board bulkhead, On concealed steel structure, fixed to concrete slab and wall.
C11 | Primer, one undercoat and two coats enamel paint, Colour - to Architect’s approval, On exposed steel/ timber structure.
C12 | 1700x1700x50mm open grid demountable timber panels, finish to Architects approval, on concealed ceiling grid suspension system, hung from concrete slab or roof structure.
C12A | 1500x1500x50mm open grid demountable timber panels, finish to Architects approval, on concealed ceiling grid suspension system, hung from concrete slab or roof structure.
C12B | 1200x1200x50mm open grid demountable timber panels, finish to Architects approval, on concealed ceiling grid suspension system, hung from concrete slab or roof structure.
C12C | 1200x2200x50mm open grid demountable timber panels, finish to Architects approval, on concealed ceiling grid suspension system, hung from concrete slab or roof structure.
C13 | Two coats of “Duraslurry” cementitious waterproofing, on 1:4 cement/sand plaster, on concrete base.
C14 | 1200x1200mm veneered blockboard panels with hard wood edging, finish to Architects approval, on concealed ceiling grid suspension system, hung from concrete slab or roof structure.
C15 | Veneered blockboard continuous ceiling panels with hard wood edging , finish to Architects approval, on concealed ceiling grid suspension system, hung from concrete slab or roof structure.
C16 | 600x600mm sandblasted glazed panels in timber frame, on concealed ceiling grid suspension system, hung from concrete slab or roof structure.
C51 | Plain Gypsum board ceiling
C52 | Perforated gypsum board & plain gypsum board combination as per design (ALT For C4C)
C53
C54
CEILING
EXISITNG |  | PROPOSED
CODE | DESCRIPTION | CODE | DESCRIPTION
CR1 | 75mm decorative gypsum cornice with PVA internal paint finish; colour –to Architect’s approval
CR2 | 100mm decorative gypsum cornice with PVA internal paint finish; colour –to Architect’s approval
CR3 | Powder coated aluminium shadowline edge trim; colour –to Architect’s approval
CR4 | 150mm decorative moulded timber cornice
SUNDRIES
EXISITNG |  | PROPOSED
CODE | DESCRIPTION | CODE | DESCRIPTION
N1 | N1 200x19mm extruded vinyl dado rail at H=650mm Colour from manufacture standard range
N2 | N2 200x19mm moulded hardwood dado rail, stained and varnished, fixed to the wall at H=650mm
N3 | N3 Ceramic tile splashback above the sink or handwash basin.
EXTERNAL ELEMENTS
EXISITNG |  | PROPOSED
CODE | DESCRIPTION | CODE | DESCRIPTION
E1 | Undercoat and two coats of external quality PVA paint, Colour from manufacturer’s standard colour range, On cement /sand plaster, wood floated, On brickwork/concrete base, prepared to receive plaster.
E1A | Undercoat and two coats of high quality decorative waterproofing external quality paint, colour to Architect’s approval, On cement/sand plaster (min 25mm thickness),wood floated, with 20mm wide 20mm deep grooves, On brickwork/concrete base, prepared to receive plaster.
E1B | Undercoat and two coats of external quality PVA paint, Colour from manufacturer’s standard colour range, On bagged plaster, On brickwork/concrete base, prepared to receive plaster.
E2 | E2 600x600x20mm precast concrete wall cladding tiles, with tinted terrazzo, textured finish, On adhesive to manufacturers recommendations, On cement/sand plaster, wood floated, On brickwork/concrete base, prepared to receive plaster.
E3 | 600x600mmx20mm natural stone (granite)wall cladding, On adhesive-to manufacturer’s recommendations, On cement/sand plaster, wood floated, On brickwork/concrete base, prepared to receive plaster.
E4 | E4 30x50mm stone cladding, (length varies), on cement/sand plaster, on brickwork/concrete base, prepared to receive plaster.
E5 | E5 Prepainted IBR metal roof sheeting, on 76x38mm mild steel channels, primed and painted with micaeous iron oxide.
E5A | E5A Preformed prepainted CLIPDEK steel roof sheeting, on 76x38mm mild steel channels, primed and painted with enamel paint.
E5B | E5B Prepainted IBR metal roof sheeting, on mild steel structure, primed and painted with micaeous iron oxide.
E6 | E6 152x76mm mild steel vertical channel columns, primed and painted with micaeous iron oxide.
E6A | E6A 152x76mm mild steel horizontal fascia channel, primed and painted with micaeous iron oxide.
E6B | E6B 240x85mm mild steel horizontal fascia channel, primed and painted with micaeous iron oxide.
E6C | E6C 76 x 38mm mild steel channel diagonals, primed and painted with micaeous iron oxide.
E7 | 152x76mm mild steel channel frame, with 100mm mild steel demountable louvers, fixed to frame, all primed and painted with micaeous iron oxide.
E7A | 76x38mm mild steel channel frame, with 100mm mild steel demountable louvers, fixed to frame, all primed and painted with micaeous iron oxide.
E7B | 76x38mm mild steel channel frame, with 50mm preformed mild steel demountable louvers, welded to 45x45x5 m/s angle subframe, all primed and painted with micaeous iron oxide.
E8 | Prepainted preformed steel sheet gutter, colour-to Architects specifications.
E9 | 70x70mm prepainted preformed steel rain water down pipe, colour-to Architects’ specifications.
E9A | 100x100mm prepainted preformed steel rain water down pipe, colour-to Architects’ specifications.
E9B | 150 X 150mm prepainted preformed steel rain water down pipe, colour-to Architects’ specifications.
E9C | 100 X 50mm prepainted preformed steel rain water down pipe, colour-to Architects’ specifications.
E10 | 20mm thick precast concrete coping tiles, with tinted terrazzo, textured finish, On adhesive-to manufactures recommendations, On cement/sand mortar, on brick (concrete) upstand.
E10A | E10A Preformed prepainted steel coping, fixed to timber cleats, fixed to roof brick/concrete upstand; colour to Architects specifications.
E10B | E10B Powder coated aluminium coping, fixed to timber cleats, fixed to roof brick/concrete upstand; colour to Architects specifications.
E11 | E11 One undercoat and two coats of “COPROX” high quality decorative waterproofing external quality paint, terracotta colour-to Architects’ approval, on cement/sand plaster, wood-floated, on brickwork/concrete base, prepared to receive plaster.
E12 | Preformed pre-painted stove enamelled perforated aluminium panels, 300mm wide, ”Luxalon” ceiling, fixed in modules to stringers by clip-in fixing method, with open joints; colour-to Architects approval.
E13 | E13 76x38mm mild steel framework, cladded with “Alubond” aluminium composite panels, 3mm thick; colour -to Architects approval; method of fixing –by Specialist
E14 | E14 Preformed prepainted CLIPDEK steel roof sheeting, on 127x64mm mild steel channel purlins, on steel roof trusses, finish – COLOMET decorative coating, colour-grey, from Robertson –Dekex standard colour range-to Architect’s approval.
E15 | E15 Mild steel vertical ladder, with hoop rings of welded construction, all primed and painted with micaeous oxide.
E16 | E16 50x50mm mild steel angle protector, primed and painted with micaeous oxide.
E17 | E17 V joint in plasterwork.
E18 | E18 Mild steel structure to take trading logo signs, primed and painted with micaeous iron oxide.
E19 | Main identity sign (to detail).
E20 | 152mm mild steel channels, welded to each other and fixed to brick/concrete-to detail.
E21 | E21 Tinted pre-cast concrete faggots, laid in dry joints in cement/sand mortar bedding, on brickwork/concrete backing, treated with “Vandex Super” agent (as in Vandex International or similar approved).
E22 | Composite powdercoated aluminium panel, on mild steel structure, primed and painted with micaeuous iron oxide
E23 | E23 Canopy platform, 900mm wide-3mm perforated powdercoated m/s sheets, fixed on powdercoated m/s brackets at approximately 900mm c/c with diameter 75mm m/tube, powdercoated finish, welded to brackets.
E24 | Face brick
E25 | Hula-Fab 0.9mm thick prepainted and prepunched aluminium stringers, type 52 with Hula-Fab light weight roll formed prepainted aluminium louver panels, 0.6mm thick x 84mm effective, width x16mm deep, with uniformly curved shoulders, fixed to prepunched stringers-as by Hulet Aluminium Fabricated products or similar approved.
E26 | E26 Prepainted IBR metal wall cladding or mildsteel side rails fixed on mild steel structural columns.
E27 | 7200x7700mm composite powdercoated aluminium panel cladded canopy, on m/s structure hung from r.c beam above by m/s hangers-to detail.
E28 | Skylight – to detail
E29 | Mild steel platforms on mildsteel structures fixed to r.c concrete slab
E30 | E30 Composite powdercoated aluminium panel cladding, on mild steel structure –to detail
E31 | E31 “Alubond” (or similar approved) composite aluminium panel cladding on aluminium substructure fixed to walls.
E32 | Prepainted, performed steel sheet coping , colour-to Architects approval, fixed by clipping over 3x30mm galvanized mild steel flat bar, screwed to upstand soft wood ground at approximately 1800mm c/c
E33 | 250mm Reed thatching on Reed under thatching, on 35 x 35mm saligna battens @400 c/c, On laminated saligna rafters, Saligna timber-sealed with wood oil, Thatching-treated with fire retardant chemical (“Thatch safe” or similar approved) internally and externally.
E34 | 300 x 50mm preformed aluminium louvres, fixed with aluminium brackets to mild steel vertical channels, welded to mild/steel subframe to detail.
E51 | Synthetic plaster (ALT For E2)
E52
E53
E54
E55

## S3.1 A (Finishes)
S 3.1-A
SCHEDULE OF FINISHES
CODE | DESCRIPTION | FLOOR |  | SKIRTING |  | WALLS |  | CEILING |  | CORNICE
S3.1 - A | GROUND FLOOR | EXISTING | PROPOSED | EXISTING | PROPOSED | EXISTING | PROPOSED | EXISTING | PROPOSED | EXISTING | PROPOSED
S3.1G01 | PORCH | F18B | F18B | - | - | - | - | C3D | C3D | CR1 | -
S3.1G02 | FOYER | F18B | F18B | S6B | S51 | W1A | W1A | C1C | C1C | - | -
S3.1G03 | JANITOR | F24 | F51 | S6B | S51 | W1A | W1A | C1C | C1C | - | -
S3.1G04 | WALKWAY | F18B | F18B | - | - | - | - | C3D | C3D | CR1 | -
S3.1G05 | LOUNGE | F24 | F51 | S6B | S51 | W1A | W1A | C1C | C1C | - | -
S3.1G06 | TERRACE | F18B | F18B | - | - | - | - | - | - | - | -
S3.1G07 | LOBBY | F24 | F51 | S6B | S51 | W1A | W1A | C1C | C1C | - | -
S3.1G08 | BATHROOM | F4G | F51 | - | - | W4E | W4E | C1C | C1C | - | -
S3.1G09 | BEDROOM | F24 | F52 | S6B | S51 | W1A | W1A | C1C | C1C | - | -
S3.1G10 | LOBBY | F24 | F51 | S6B | S51 | W1A | W1A | C1C | C1C | - | -
S3.1G11 | BATHROOM | F4G | F51 | - | - | W4E | W4E | C1C | C1C | - | -
S3.1G12 | BEDROOM | F24 | F52 | S6B | S51 | W1A | W1A | C1C | C1C | - | -
S3.1G13 | LOBBY | F24 | F51 | S6B | S51 | W1A | W1A | C1C | C1C | - | -
S3.1G14 | BATHROOM | F4G | F51 | - | - | W4E | W4E | C1C | C1C | - | -
S3.1G15 | BEDROOM | F24 | F52 | S6B | S51 | W1A | W1A | C1C | C1C | - | -
S3.1G16 | LOBBY | F24 | F51 | S6B | S51 | W1A | W1A | C1C | C1C | - | -
S3.1G17 | BATHROOM | F4G | F51 | - | - | W4E | W4E | C1C | C1C | - | -
S3.1G18 | BEDROOM | F24 | F52 | S6B | S51 | W1A | W1A | C1C | C1C | - | -
S3.1G19 | LOBBY | F24 | F51 | S6B | S51 | W1A | W1A | C1C | C1C | - | -
S3.1G20 | BATHROOM | F4G | F51 | - | - | W4E | W4E | C1C | C1C | - | -
S3.1G21 | BEDROOM | F24 | F52 | S6B | S51 | W1A | W1A | C1C | C1C | - | -
S3.1G22 | LOBBY | F24 | F51 | S6B | S51 | W1A | W1A | C1C | C1C | - | -
S3.1G23 | BATHROOM | F4G | F51 | - | - | W4E | W4E | C1C | C1C | - | -
S3.1G24 | BEDROOM | F24 | F52 | S6B | S51 | W1A | W1A | C1C | C1C | - | -
S3.1G25 | LOBBY | F24 | F51 | S6B | S51 | W1A | W1A | C1C | C1C | - | -
S3.1G26 | BATHROOM | F4G | F51 | - | - | W4E | W4E | C1C | C1C | - | -
S3.1G27 | BEDROOM | F24 | F52 | S6B | S51 | W1A | W1A | C1C | C1C | - | -
S3.1G28 | LOBBY | F24 | F51 | S6B | S51 | W1A | W1A | C1C | C1C | - | -
S3.1G29 | BATHROOM | F4G | F51 | - | - | W4E | W4E | C1C | C1C | - | -
S3.1G30 | BEDROOM | F24 | F52 | S6B | S51 | W1A | W1A | C1C | C1C | - | -
S3.1G31 | LOBBY | F24 | F51 | S6B | S51 | W1A | W1A | C1C | C1C | - | -
S3.1G32 | BATHROOM | F4G | F51 | - | - | W4E | W4E | C1C | C1C | - | -
S3.1G33 | BEDROOM | F24 | F52 | S6B | S51 | W1A | W1A | C1C | C1C | - | -
S3.1G34 | LOBBY | F24 | F51 | S6B | S51 | W1A | W1A | C1C | C1C | - | -
S3.1G35 | BATHROOM | F4G | F51 | - | - | W4E | W4E | C1C | C1C | - | -
S3.1G36 | BEDROOM | F24 | F52 | S6B | S51 | W1A | W1A | C1C | C1C | - | -
S3.1G37 | LOBBY | F24 | F51 | S6B | S51 | W1A | W1A | C1C | C1C | - | -
S3.1G38 | BATHROOM | F4G | F51 | - | - | W4E | W4E | C1C | C1C | - | -
S3.1G39 | BEDROOM | F24 | F52 | S6B | S51 | W1A | W1A | C1C | C1C | - | -
S3.1G40 | LOBBY | F24 | F51 | S6B | S51 | W1A | W1A | C1C | C1C | - | -
S3.1G41 | BATHROOM | F4G | F51 | - | - | W4E | W4E | C1C | C1C | - | -
S3.1G42 | BEDROOM | F24 | F52 | S6B | S51 | W1A | W1A | C1C | C1C | - | -
S3.1G43 | LOBBY | F24 | F51 | S6B | S51 | W1A | W1A | C1C | C1C | - | -
S3.1G44 | BATHROOM | F4G | F51 | - | - | W4E | W4E | C1C | C1C | - | -
S3.1G45 | BEDROOM | F24 | F52 | S6B | S51 | W1A | W1A | C1C | C1C | - | -
S3.1G46 | LOBBY | F24 | F51 | S6B | S51 | W1A | W1A | C1C | C1C | - | -
S3.1G47 | BATHROOM | F4G | F51 | - | - | W4E | W4E | C1C | C1C | - | -
S3.1G48 | BEDROOM | F24 | F52 | S6B | S51 | W1A | W1A | C1C | C1C | - | -
S3.1G49 | LOBBY | F24 | F51 | S6B | S51 | W1A | W1A | C1C | C1C | - | -
S3.1G50 | BATHROOM | F4G | F51 | - | - | W4E | W4E | C1C | C1C | - | -
S3.1G51 | BEDROOM | F24 | F52 | S6B | S51 | W1A | W1A | C1C | C1C | - | -
S3.1G52 | LOBBY | F24 | F51 | S6B | S51 | W1A | W1A | C1C | C1C | - | -
S3.1G53 | BATHROOM | F4G | F51 | - | - | W4E | W4E | C1C | C1C | - | -
S3.1G54 | BEDROOM | F24 | F52 | S6B | S51 | W1A | W1A | C1C | C1C | - | -
S3.1G55 | LOBBY | F24 | F51 | S6B | S51 | W1A | W1A | C1C | C1C | - | -
S3.1G56 | BATHROOM | F4G | F51 | - | - | W4E | W4E | C1C | C1C | - | -
S3.1G57 | BEDROOM | F24 | F52 | S6B | S51 | W1A | W1A | C1C | C1C | - | -
S3.1G58 | LOBBY | F24 | F51 | S6B | S51 | W1A | W1A | C1C | C1C | - | -
S3.1G59 | BATHROOM | F4G | F51 | - | - | W4E | W4E | C1C | C1C | - | -
S3.1G60 | BEDROOM | F24 | F52 | S6B | S51 | W1A | W1A | C1C | C1C | - | -
S3.1G61 | LOBBY | F24 | F51 | S6B | S51 | W1A | W1A | C1C | C1C | - | -
S3.1G62 | BATHROOM | F4G | F51 | - | - | W4E | W4E | C1C | C1C | - | -
S3.1G63 | BEDROOM | F24 | F52 | S6B | S51 | W1A | W1A | C1C | C1C | - | -
S3.1G64 | LOBBY | F24 | F51 | S6B | S51 | W1A | W1A | C1C | C1C | - | -
S3.1G65 | BATHROOM | F4G | F51 | - | - | W4E | W4E | C1C | C1C | - | -
S3.1G66 | BEDROOM | F24 | F52 | S6B | S51 | W1A | W1A | C1C | C1C | - | -
S3.1G67 | LOBBY | F24 | F51 | S6B | S51 | W1A | W1A | C1C | C1C | - | -
S3.1G68 | BATHROOM | F4G | F51 | - | - | W4E | W4E | C1C | C1C | - | -
S3.1G69 | BEDROOM | F24 | F52 | S6B | S51 | W1A | W1A | C1C | C1C | - | -
S3.1G70 | LOBBY | F24 | F51 | S6B | S51 | W1A | W1A | C1C | C1C | - | -
S3.1G71 | BATHROOM | F4G | F51 | - | - | W4E | W4E | C1C | C1C | - | -
S3.1G72 | BEDROOM | F24 | F52 | S6B | S51 | W1A | W1A | C1C | C1C | - | -
S3.1G73 | LOBBY | F24 | F51 | S6B | S51 | W1A | W1A | C1C | C1C | - | -
S3.1G74 | BATHROOM | F4G | F51 | - | - | W4E | W4E | C1C | C1C | - | -
S3.1G75 | BEDROOM | F24 | F52 | S6B | S51 | W1A | W1A | C1C | C1C | - | -
S3.1G76 | LOBBY | F24 | F51 | S6B | S51 | W1A | W1A | C1C | C1C | - | -
S3.1G77 | BATHROOM | F4G | F51 | - | - | W4E | W4E | C1C | C1C | - | -
S3.1G78 | BEDROOM | F24 | F52 | S6B | S51 | W1A | W1A | C1C | C1C | - | -
S3.1G79 | LOBBY | F24 | F51 | S6B | S51 | W1A | W1A | C1C | C1C | - | -
S3.1G80 | BATHROOM | F4G | F51 | - | - | W4E | W4E | C1C | C1C | - | -
S3.1G81 | BEDROOM | F24 | F52 | S6B | S51 | W1A | W1A | C1C | C1C | - | -
S3.1G82 | LOBBY | F24 | F51 | S6B | S51 | W1A | W1A | C1C | C1C | - | -
S3.1G83 | BATHROOM | F4G | F51 | - | - | W4E | W4E | C1C | C1C | - | -
S3.1G84 | BEDROOM | F24 | F52 | S6B | S51 | W1A | W1A | C1C | C1C | - | -
S3.1G85 | LOBBY | F24 | F51 | S6B | S51 | W1A | W1A | C1C | C1C | - | -
S3.1G86 | BATHROOM | F4G | F51 | - | - | W4E | W4E | C1C | C1C | - | -
S3.1G87 | BEDROOM | F24 | F52 | S6B | S51 | W1A | W1A | C1C | C1C | - | -
S3.1G88 | LOBBY | F24 | F51 | S6B | S51 | W1A | W1A | C1C | C1C | - | -
S3.1G89 | BATHROOM | F4G | F51 | - | - | W4E | W4E | C1C | C1C | - | -
S3.1G90 | BEDROOM | F24 | F52 | S6B | S51 | W1A | W1A | C1C | C1C | - | -
S3.1G91 | LOBBY | F24 | F51 | S6B | S51 | W1A | W1A | C1C | C1C | - | -
S3.1G92 | BATHROOM | F4G | F51 | - | - | W4E | W4E | C1C | C1C | - | -
S3.1G93 | BEDROOM | F24 | F52 | S6B | S51 | W1A | W1A | C1C | C1C | - | -
S3.1G94 | STAIRCASE | F18B | F18B | - | - | - | - | - | - | - | -
S3.1G95 | STAIRCASE | F18B | F18B | - | - | - | - | - | - | - | -
S3.1 - A | FIRST FLOOR | EXISTING | PROPOSED | EXISTING | PROPOSED | EXISTING | PROPOSED | EXISTING | PROPOSED | EXISTING | PROPOSED
S3.1F01 | WALKWAY | F18B | F18B | - | - | E2 | E51 | E5 | E5 | - | -
S3.1F02 | LOBBY | F24 | F51 | S6B | S51 | W1A | W1A | C1C | C1C | - | -
S3.1F03 | BATHROOM | F4G | F51 | - | - | W4E | W4E | C1C | C1C | - | -
S3.1F04 | BEDROOM | F24 | F52 | S6B | S51 | W1A | W1A | C1C | C1C | - | -
S3.1F05 | LOBBY | F24 | F51 | S6B | S51 | W1A | W1A | C1C | C1C | - | -
S3.1F06 | BATHROOM | F4G | F51 | - | - | W4E | W4E | C1C | C1C | - | -
S3.1F07 | BEDROOM | F24 | F52 | S6B | S51 | W1A | W1A | C1C | C1C | - | -
S3.1F08 | LOBBY | F24 | F51 | S6B | S51 | W1A | W1A | C1C | C1C | - | -
S3.1F09 | BATHROOM | F4G | F51 | - | - | W4E | W4E | C1C | C1C | - | -
S3.1F10 | BEDROOM | F24 | F52 | S6B | S51 | W1A | W1A | C1C | C1C | - | -
S3.1F11 | LOBBY | F24 | F51 | S6B | S51 | W1A | W1A | C1C | C1C | - | -
S3.1F12 | BATHROOM | F4G | F51 | - | - | W4E | W4E | C1C | C1C | - | -
S3.1F13 | BEDROOM | F24 | F52 | S6B | S51 | W1A | W1A | C1C | C1C | - | -
S3.1F14 | LOBBY | F24 | F51 | S6B | S51 | W1A | W1A | C1C | C1C | - | -
S3.1F15 | BATHROOM | F4G | F51 | - | - | W4E | W4E | C1C | C1C | - | -
S3.1F16 | BEDROOM | F24 | F52 | S6B | S51 | W1A | W1A | C1C | C1C | - | -
S3.1F17 | LOBBY | F24 | F51 | S6B | S51 | W1A | W1A | C1C | C1C | - | -
S3.1F18 | BATHROOM | F4G | F51 | - | - | W4E | W4E | C1C | C1C | - | -
S3.1F19 | BEDROOM | F24 | F52 | S6B | S51 | W1A | W1A | C1C | C1C | - | -
S3.1F20 | LOBBY | F24 | F51 | S6B | S51 | W1A | W1A | C1C | C1C | - | -
S3.1F21 | BATHROOM | F4G | F51 | - | - | W4E | W4E | C1C | C1C | - | -
S3.1F22 | BEDROOM | F24 | F52 | S6B | S51 | W1A | W1A | C1C | C1C | - | -
S3.1F23 | LOBBY | F24 | F51 | S6B | S51 | W1A | W1A | C1C | C1C | - | -
S3.1F24 | BATHROOM | F4G | F51 | - | - | W4E | W4E | C1C | C1C | - | -
S3.1F25 | BEDROOM | F24 | F52 | S6B | S51 | W1A | W1A | C1C | C1C | - | -
S3.1F26 | LOBBY | F24 | F51 | S6B | S51 | W1A | W1A | C1C | C1C | - | -
S3.1F27 | BATHROOM | F4G | F51 | - | - | W4E | W4E | C1C | C1C | - | -
S3.1F28 | BEDROOM | F24 | F52 | S6B | S51 | W1A | W1A | C1C | C1C | - | -
S3.1F29 | LOBBY | F24 | F51 | S6B | S51 | W1A | W1A | C1C | C1C | - | -
S3.1F30 | BATHROOM | F4G | F51 | - | - | W4E | W4E | C1C | C1C | - | -
S3.1F31 | BEDROOM | F24 | F52 | S6B | S51 | W1A | W1A | C1C | C1C | - | -
S3.1F32 | LOBBY | F24 | F51 | S6B | S51 | W1A | W1A | C1C | C1C | - | -
S3.1F33 | BATHROOM | F4G | F51 | - | - | W4E | W4E | C1C | C1C | - | -
S3.1F34 | BEDROOM | F24 | F52 | S6B | S51 | W1A | W1A | C1C | C1C | - | -
S3.1F35 | LOBBY | F24 | F51 | S6B | S51 | W1A | W1A | C1C | C1C | - | -
S3.1F36 | BATHROOM | F4G | F51 | - | - | W4E | W4E | C1C | C1C | - | -
S3.1F37 | BEDROOM | F24 | F52 | S6B | S51 | W1A | W1A | C1C | C1C | - | -
S3.1F38 | LOBBY | F24 | F51 | S6B | S51 | W1A | W1A | C1C | C1C | - | -
S3.1F39 | BATHROOM | F4G | F51 | - | - | W4E | W4E | C1C | C1C | - | -
S3.1F40 | BEDROOM | F24 | F52 | S6B | S51 | W1A | W1A | C1C | C1C | - | -
S3.1F41 | LOBBY | F24 | F51 | S6B | S51 | W1A | W1A | C1C | C1C | - | -
S3.1F42 | BATHROOM | F4G | F51 | - | - | W4E | W4E | C1C | C1C | - | -
S3.1F43 | BEDROOM | F24 | F52 | S6B | S51 | W1A | W1A | C1C | C1C | - | -
S3.1F44 | LOBBY | F24 | F51 | S6B | S51 | W1A | W1A | C1C | C1C | - | -
S3.1F45 | BATHROOM | F4G | F51 | - | - | W4E | W4E | C1C | C1C | - | -
S3.1F46 | BEDROOM | F24 | F52 | S6B | S51 | W1A | W1A | C1C | C1C | - | -
S3.1F47 | LOBBY | F24 | F51 | S6B | S51 | W1A | W1A | C1C | C1C | - | -
S3.1F48 | BATHROOM | F4G | F51 | - | - | W4E | W4E | C1C | C1C | - | -
S3.1F49 | BEDROOM | F24 | F52 | S6B | S51 | W1A | W1A | C1C | C1C | - | -
S3.1F50 | LOBBY | F24 | F51 | S6B | S51 | W1A | W1A | C1C | C1C | - | -
S3.1F51 | BATHROOM | F4G | F51 | - | - | W4E | W4E | C1C | C1C | - | -
S3.1F52 | BEDROOM | F24 | F52 | S6B | S51 | W1A | W1A | C1C | C1C | - | -
S3.1F53 | LOBBY | F24 | F51 | S6B | S51 | W1A | W1A | C1C | C1C | - | -
S3.1F54 | BATHROOM | F4G | F51 | - | - | W4E | W4E | C1C | C1C | - | -
S3.1F55 | BEDROOM | F24 | F52 | S6B | S51 | W1A | W1A | C1C | C1C | - | -
S3.1F56 | LOBBY | F24 | F51 | S6B | S51 | W1A | W1A | C1C | C1C | - | -
S3.1F57 | BATHROOM | F4G | F51 | - | - | W4E | W4E | C1C | C1C | - | -
S3.1F58 | BEDROOM | F24 | F52 | S6B | S51 | W1A | W1A | C1C | C1C | - | -
S3.1F59 | LOBBY | F24 | F51 | S6B | S51 | W1A | W1A | C1C | C1C | - | -
S3.1F60 | BATHROOM | F4G | F51 | - | - | W4E | W4E | C1C | C1C | - | -
S3.1F61 | BEDROOM | F24 | F52 | S6B | S51 | W1A | W1A | C1C | C1C | - | -
S3.1F62 | LOBBY | F24 | F51 | S6B | S51 | W1A | W1A | C1C | C1C | - | -
S3.1F63 | BATHROOM | F4G | F51 | - | - | W4E | W4E | C1C | C1C | - | -
S3.1F64 | BEDROOM | F24 | F52 | S6B | S51 | W1A | W1A | C1C | C1C | - | -
S3.1F65 | LOBBY | F24 | F51 | S6B | S51 | W1A | W1A | C1C | C1C | - | -
S3.1F66 | BATHROOM | F4G | F51 | - | - | W4E | W4E | C1C | C1C | - | -
S3.1F67 | BEDROOM | F24 | F52 | S6B | S51 | W1A | W1A | C1C | C1C | - | -
S3.1F68 | LOBBY | F24 | F51 | S6B | S51 | W1A | W1A | C1C | C1C | - | -
S3.1F69 | BATHROOM | F4G | F51 | - | - | W4E | W4E | C1C | C1C | - | -
S3.1F70 | BEDROOM | F24 | F52 | S6B | S51 | W1A | W1A | C1C | C1C | - | -
S3.1F71 | LOBBY | F24 | F51 | S6B | S51 | W1A | W1A | C1C | C1C | - | -
S3.1F72 | BATHROOM | F4G | F51 | - | - | W4E | W4E | C1C | C1C | - | -
S3.1F73 | BEDROOM | F24 | F52 | S6B | S51 | W1A | W1A | C1C | C1C | - | -
S3.1F74 | LOBBY | F24 | F51 | S6B | S51 | W1A | W1A | C1C | C1C | - | -
S3.1F75 | BATHROOM | F4G | F51 | - | - | W4E | W4E | C1C | C1C | - | -
S3.1F76 | BEDROOM | F24 | F52 | S6B | S51 | W1A | W1A | C1C | C1C | - | -
S3.1F77 | LOBBY | F24 | F51 | S6B | S51 | W1A | W1A | C1C | C1C | - | -
S3.1F78 | BATHROOM | F4G | F51 | - | - | W4E | W4E | C1C | C1C | - | -
S3.1F79 | BEDROOM | F24 | F52 | S6B | S51 | W1A | W1A | C1C | C1C | - | -
S3.1F80 | LOBBY | F24 | F51 | S6B | S51 | W1A | W1A | C1C | C1C | - | -
S3.1F81 | BATHROOM | F4G | F51 | - | - | W4E | W4E | C1C | C1C | - | -
S3.1F82 | BEDROOM | F24 | F52 | S6B | S51 | W1A | W1A | C1C | C1C | - | -
S3.1F83 | LOBBY | F24 | F51 | S6B | S51 | W1A | W1A | C1C | C1C | - | -
S3.1F84 | BATHROOM | F4G | F51 | - | - | W4E | W4E | C1C | C1C | - | -
S3.1F85 | BEDROOM | F24 | F52 | S6B | S51 | W1A | W1A | C1C | C1C | - | -
S3.1F86 | LOBBY | F24 | F51 | S6B | S51 | W1A | W1A | C1C | C1C | - | -
S3.1F87 | BATHROOM | F4G | F51 | - | - | W4E | W4E | C1C | C1C | - | -
S3.1F88 | BEDROOM | F24 | F52 | S6B | S51 | W1A | W1A | C1C | C1C | - | -
S3.1F89 | LOBBY | F24 | F51 | S6B | S51 | W1A | W1A | C1C | C1C | - | -
S3.1F90 | BATHROOM | F4G | F51 | - | - | W4E | W4E | C1C | C1C | - | -
S3.1F91 | BEDROOM | F24 | F52 | S6B | S51 | W1A | W1A | C1C | C1C | - | -
S3.1F92 | LOBBY | F24 | F51 | S6B | S51 | W1A | W1A | C1C | C1C | - | -
S3.1F93 | BATHROOM | F4G | F51 | - | - | W4E | W4E | C1C | C1C | - | -
S3.1F94 | BEDROOM | F24 | F52 | S6B | S51 | W1A | W1A | C1C | C1C | - | -
S3.1F95 | LOBBY | F24 | F51 | S6B | S51 | W1A | W1A | C1C | C1C | - | -
S3.1F96 | BATHROOM | F4G | F51 | - | - | W4E | W4E | C1C | C1C | - | -
S3.1F97 | BEDROOM | F24 | F52 | S6B | S51 | W1A | W1A | C1C | C1C | - | -
S3.1 - A | ROOF FLOOR | EXISTING | PROPOSED | EXISTING | PROPOSED | EXISTING | PROPOSED | EXISTING | PROPOSED | EXISTING | PROPOSED
S3.1R01 | ROOF DECK | F12 | F12 | - | - | - | - | - | - | - | -
S3.1R02 | STAIR ROOF | F12 | F12 | - | - | - | - | - | - | - | -
S3.1R03 | STAIR ROOF | F12 | F12 | - | - | - | - | - | - | - | -

## S3.1 A (Writeup)
BUILDING DECRIPTION
Building Code : S 3.1 A - HALLS OF RESIDENCE
Strcuture : G+1 RCC Structure
Built-up Area : 2193 Sqm
About the Structure :
Student housing building located little away from campus with separate raod access from main gate. Building has central courtyard to provide air ventilation and natural light to each room, same courtyard space can be used for various common actitvites. Total 56 students are accommodated in Block with all single bedrooms (NON AC) with attached bathrooms and individual cupboard space in double story atrium buildings. Each building contains breakfast / common room in the ground floor and internal patio for outdoor resting and gathering. The halls of Residences are located in the heavily wooded area on the higher grounds, above the Central Complex. Face brick, plastered walls and steel canopies and sun shading elements are main features of theses buildings.
DOORS
1) Flush Door (Main door) - 2mm thk. mild Steel frame, 44mm semi core flush panel, commercial veneer and hardwood edging (with 2 hours Fire Rating)
2) MS Grills Door - 16MM ∅ MS rods welded on 50 x 25 MS frame @ 100 c/c - 50 x 5 mm MS flat bar diagonal bracing, finished with external quality enamel paint
3) Sliding Door - Natural anodized aluminum frame with Georgian wired glass
4) Louver Door - 2mm thk. mild Steel frame, 40 x 40 x 2mm SHS frame with 0.8mm performed steel sheet lovers, riveted to brackets, welded, finsihed with external qaulity enamel paint
5) Flush Door - Aluminium rolled steel section frame, 44mm hollow core flush panel, commercial veneer and hardwood edging, finsihed with internal qaulity enamel paint
WINDOWS & SCREENS
1) Aluminium rolled secgion powder coated with 6mm clear glass single glazing
2) Aluminium rolled secgion powder coated with 6mm sun reflecting single glazing
SPECIAL ITEMS
1) Covered Walkways & Canopy - MS steel with external quality enamel paint
2) Landscape central courtyard
INTERNAL FINISH MATERIALS
Floor & Skirting :
1) Vitrified tile
2) Granite stone Tread & Riser
3) Ceramic tile
4) Ceramic tiles, non-slip surface
Walls :
1) Undercoat and two coats of internal quality PVA paint
2) Undercoat and two coats of Exterior quality PVA paint
3) Exterior quality enamel paint for MS work
Ceiling :
1) Plain Gypsum board ceiling
2) Perforated gypsum board & plain gypsum board combination
EXTERNAL FINISH MATERIALS
Walls :
1) Synthetic plaster
2) Exterior quality PVA paint
3) Exterior quality Texture paint
Canopy & Covered Walkways :
1) Exterior quality enamel paint for MS work
ROOF
1) RCC Flat Roof - crushed stone (gravel), on heavy duty polythene sheet, on 50mm expanded polystyrene, on “Torch-on” water proofing, on cement/sand screed